## Sheet1
[5 empty] | Sult= | 300
[5 empty] | Cyc FS | 4
n | s
10 | 300 |  |  |  |  | NSTXU Required | 20 on Life | NSTX OH Joint Test | NIST Guess at R=0 | from NIST r=-1 Data | CDR Fract Mech | FracMech with no FS | with FS c=1.52e-12 m=4.347 | with FS C=1.32e-11 m=3.54 | NIST R=-1
302100 | 137.9 | NSTX OH Test |  |  | 302100 |  |  | 137.9
417980 | 137.9 | NSTX OH Test |  |  | 417980 |  |  | 137.9
555730 | 137.9 | NSTX OH Test |  |  | 555730 |  |  | 137.9
1000 | 270 | NIST Guess at R=0 |  |  | 10 |  |  |  | 300 | 272.7273 |  |  |  |  | 250
40000 | 200 | NIST Guess at R=0 |  |  | 1000 |  |  |  | 270 | 240 |  |  |  |  | 200
1000000 | 180 | NIST Guess at R=0 |  |  | 40000 |  |  |  | 200 | 228.866 |  |  |  |  | 185
10000000000 | 95 | NIST Guess at R=0 |  |  | 1000000 |  |  |  | 180 | 190.9091 |  |  |  |  | 140
[5 empty] | 1200000 |  | 10 |  |  | 186.2069 |  |  |  |  | 135
[5 empty] | 10000000000 |  |  |  | 95 | 113.5135 |  |  |  |  | 70
[5 empty] | 1200000 |  | 350 |  |  | 186.2069 |  |  |  |  | 135
[5 empty] | 1200000 |  | 10
[5 empty] | 1200000 |  | 350 |  |  | 186.2069 |  |  |  |  | 135
[5 empty] | 201244 | [5 empty] | 145
[5 empty] | 103416 | [5 empty] | 175
[5 empty] | 971659 | [6 empty] | 145
[5 empty] | 640022 | [6 empty] | 145
|  |  |  | 418834 | 240610 | [6 empty] | 145
[5 empty] | 60000 | 10
[5 empty] | 60000 | 350
[5 empty] | 3933238 | [7 empty] | 50
[5 empty] | 525845 | [7 empty] | 100
[5 empty] | 340922.25 | [7 empty] | 100
[5 empty] | 217583.25 | [7 empty] | 100
|  |  | 240610 | 418334 | 104583.5 | [7 empty] | 145
|  |  | 176448 | 270882 | 67720.5 | [7 empty] | 145
|  |  |  | 173083 | 43270.75 | [7 empty] | 145
|  |  |  | 108323 | 25845 | [7 empty] | 200
[5 empty] | 16734.25 | [7 empty] | 200
[5 empty] | 10692.5 | [7 empty] | 200
[5 empty] | 9797.5 | [7 empty] | 250
[5 empty] | 6343.75 | [7 empty] | 250
[5 empty] | 4053.5 | [7 empty] | 250
[5 empty] | 4053.5 | [7 empty] | 250
50
[5 empty] | 224144.75 | [8 empty] | 100
[5 empty] | 164358.75 | [8 empty] | 100
[5 empty] | 118755.25 | [8 empty] | 100
[5 empty] | 60152.5 | [8 empty] | 145
[5 empty] | 44112 | [8 empty] | 145
[5 empty] | 31870.75 | [8 empty] | 145
[5 empty] | 19268.75 | [8 empty] | 200
[5 empty] | 14130.25 | [8 empty] | 200
[5 empty] | 10209.25 | [8 empty] | 200
[5 empty] | 8745.75 | [8 empty] | 250
250
250