## Sheet1
Paris parameter: C=1.32e-11 m/cycles, m=3.54 [1,2];
Fracture toughness is assumed to be no less than
;
Walker’s coef: 0.8.
Based on C=1.32e-11 and m=3.54
| 1.32e- | [11 empty] | C=1.32e-11
|  |  | No Safety Factor | [9 empty] | m=3.54
Crack | c | m | k1c | wm | Width | Thickness | b/a | b | peak1 | r | num of | nlife
Area | [10 empty] | Peaks
0.125 | 1.52e-12 | 4.347 | 150 | 0.8 | 0.03 | 0.0077 | 1 | 0.0003535534 | 145 | 0 | 1 | 971659 | 433569
0.25 | 1.52e-12 | 4.347 | 150 | 0.8 | 0.03 | 0.0077 | 1 | 0.0005 | 145 | 0 | 1 | 640022
0.5 | 1.52e-12 | 4.347 | 150 | 0.8 | 0.03 | 0.0077 | 1 | 0.0007071068 | 145 | 0 | 1 | 418834
1 | 1.52e-12 | 4.347 | 150 | 0.8 | 0.03 | 0.0077 | 1 | 0.001 | 145 | 0 | 1 | 270882
|  |  | With Safety Factor of 2 on crack and 1.5 on Fracture Toughness | [9 empty] | C=1.32e-11
Crack | c | m | k1c | wm | Width | Thickness | b/a | b | peak1 | r | num of | nlife | m=3.54
Area | [10 empty] | Peaks
0.125 | 1.52e-12 | 4.347 | 100 | 0.8 | 0.03 | 0.0077 | 1 | 0.0007071068 | 145 | 0 | 1 | 418334 | 240610
0.25 | 1.52e-12 | 4.347 | 100 | 0.8 | 0.03 | 0.0077 | 1 | 0.001 | 145 | 0 | 1 | 270882 | 176448
0.5 | 1.52e-12 | 4.347 | 100 | 0.8 | 0.03 | 0.0077 | 1 | 0.001414214 | 145 | 0 | 1 | 173083 | 127483
1 | 1.52e-12 | 4.347 | 100 | 0.8 | 0.03 | 0.0077 | 1 | 0.002 | 145 | 0 | 1 | 108323
0.125 | 1.52e-12 | 4.347 | 100 | 0.8 | 0.03 | 0.0077 | 1 | 0.0007071068 | 100 | 0 | 1 | 2103380 | 896579
0.25 | 1.52e-12 | 4.347 | 100 | 0.8 | 0.03 | 0.0077 | 1 | 0.001 | 100 | 0 | 1 | 1363689 | 657435
0.5 | 1.52e-12 | 4.347 | 100 | 0.8 | 0.03 | 0.0077 | 1 | 0.001414214 | 100 | 0 | 1 | 870333 | 475021
1 | 1.52e-12 | 4.347 | 100 | 0.8 | 0.03 | 0.0077 | 1 | 0.002 | 100 | 0 | 1 | 544790
0.125 | 1.52e-12 | 4.347 | 100 | 0.8 | 0.03 | 0.0077 | 1 | 0.0007071068 | 50 | 0 | 1
0.25 | 1.52e-12 | 4.347 | 100 | 0.8 | 0.03 | 0.0077 | 1 | 0.001 | 50 | 0 | 1
0.5 | 1.52e-12 | 4.347 | 100 | 0.8 | 0.03 | 0.0077 | 1 | 0.001414214 | 50 | 0 | 1 | 15732952
1 | 1.52e-12 | 4.347 | 100 | 0.8 | 0.03 | 0.0077 | 1 | 0.002 | 50 | 0 | 1 | 10567053
0.125 | 1.52e-12 | 4.347 | 100 | 0.8 | 0.03 | 0.0077 | 1 | 0.0007071068 | 200 | 0 | 1 | 103380 | 77075
0.25 | 1.52e-12 | 4.347 | 100 | 0.8 | 0.03 | 0.0077 | 1 | 0.001 | 200 | 0 | 1 | 66937 | 56521
0.5 | 1.52e-12 | 4.347 | 100 | 0.8 | 0.03 | 0.0077 | 1 | 0.001414214 | 200 | 0 | 1 | 42770 | 40837
1 | 1.52e-12 | 4.347 | 100 | 0.8 | 0.03 | 0.0077 | 1 | 0.002 | 200 | 0 | 1
0.125 | 1.52e-12 | 4.347 | 100 | 0.8 | 0.03 | 0.0077 | 1 | 0.0007071068 | 250 | 0 | 1 | 39190 | 34983
0.25 | 1.52e-12 | 4.347 | 100 | 0.8 | 0.03 | 0.0077 | 1 | 0.001 | 250 | 0 | 1 | 25375
0.5 | 1.52e-12 | 4.347 | 100 | 0.8 | 0.03 | 0.0077 | 1 | 0.001414214 | 250 | 0 | 1 | 16214
1 | 1.52e-12 | 4.347 | 100 | 0.8 | 0.03 | 0.0077 | 1 | 0.002 | 250 | 0 | 1